## Sheet1
Speeds and Powers for the ULS VLS2.30
material and thickness | Power | Speed | PPI | Power | Speed | PPI | Power | Speed | PPI
Corrugated Cardboard | 10 | 10 | 500 | 45 | 10 | 500 | NA | NA | NA
Cipboard
1/16
1/8 |  |  |  | 95 | 3.8 | 500
1/4
Metal | 100 | 5 | 600