## Sheet1
Speeds and Powers for the ULS VLS2.30
material and thickness | Power | Speed | PPI | Z-Axis | Power | Speed | PPI | Z-Axis | Power | Speed | PPI | Z-Axis
Corrugated Cardboard | 10 | 10 | 500 |  | 45 | 10 | 500 |  | NA | NA | NA
Cipboard
1/16
1/8 |  |  |  |  | 95 | 3.8 | 500
1/4
Metal (mark only) | 100 | 5 | 600
Scrapbook Paper |  |  |  |  | 26.1 | 15 | 500 | off
Quilted Glass | [8 empty] | 30 | 19 | 165 | on
Hardboard | 100 | 3.75 | 600 | on | 100 | 12 | 600 | on | 100 | 3.75 | 600 | on
Birch Ply
1/16
1/8
1/4 | 100 | 70 | 500 | on | 100 | 2.5 | 600 | on
Glass (Soda Ash) | 100 | 53 | 500 | [5 empty] | 30 | 19 | 165